## Sheet1
[6 empty] | mm/rev | m/min | mm | mm | mm | rpm |  |  |  | mm |  | mm | mm | mm | Tool wear |  | celsius | 备注
Date | Time | No. | Data Number | Knife No. | Material | F | V | Deep | Z before | Z after | Rotate Speed | Stop Times | Is broken? | Cut Times | Cut Distance | Start Z | Stop Z | RA | Rz | Crater wear | angle | Temp | Tips
2019-05-08 | 16:57-17:10 | 1 |  | 1-1 | TITAN | 0.1 | 39 | 0.8 | 100 | 98.4 | 125.142 |  | N | 1 | 63 | 0 | -64
2019-05-08 | 18:54-19:06 | 2 |  | 1-1 | TITAN | 0.1 | 60 | 0.8 | 98.4 | 96.8 | 195.6823 |  | Y | 1 | 63 | 0 | -65
2019-05-09 | 12:04 | 3 |  | 1-2 | TITAN | 0.1 | 40 | 0.2 | 96.8 | 96 | 132.0788 | 3 | N | 2 | 63 | 0 | -65 | 0.002244 | 0.008714 |  |  |  | 新参数。走2刀。1刀末端有上次崩残余，取切屑一次。2刀取切屑2次
2019-05-09 | 12:16-12:17 |  |  | 1-2 | TITAN | 0.1 | 40 | 0.2 | 96 | 95.6 | 132.906 | 1 | N | 1 | 63 | 0 | -65 | 0.001339 | 0.006669 |  |  |  | 切屑1
2019-05-09 | 13:23 |  |  | 1-2 | TITAN | 0.1 | 40 | 0.2 | 95.6 | 95.2 | 133.4633 |  | N | 1 | 63 | 0 | -65 | 0.00141 | 0.007632 |  |  |  | 漏掉开始部分记录。切屑1
2019-05-09 | 13:29 |  |  | 1-2 | TITAN | 0.1 | 40 | 0.2 | 95.2 | 94.8 | 134.0252 |  | N | 1 | 63 | 0 | -65
2019-05-09 | 13:40 |  |  | 1-2 | TITAN | 0.1 | 40 | 0.2 | 94.8 | 94.4 | 134.5919 |  | N | 1 | 63 | 0 | -65 | 0.001395 | 0.007044
2019-05-12 | 11.20-11:25 | 1 | 1 | 1-2 | TITAN | 0.1 | 40 | 0.1 | 94.4 | 94.2 | 135.0201 | 0 | n | 1 | 63 | 0 | -65 | [5 empty] | 力传感器量程过大，没有计数
2019-05-12 | 11:40-11:45 | 2 | 2 | 1-2 | TITAN | 0.1 | 40 | 0.1 | 94.2 | 94 | 135.4 | 1 | n | 1 | 63 | 0 | -65 | [5 empty] | 切屑1，切削力为0
2019-05-12 | 11:52-11:57 | 3 | 3 | 1-2 | TITAN | 0.1 | 40 | 0.1 | 94 | 93.8 | 135.5953
2019-05-12 | 12:21 | 00 | 00 | 1-2 | TITAN | 0.1 | 40 | 0.1 | 93.8 | 93.6 | 135.8847 | 0 | n | 1 | 63 | 0 | -65 | [5 empty] | 前期经常需要清理
2019-05-12 | 14:34 | 1 | 1 | 1-2 | TITAN | 0.1 | 40 | 0.1 | 93.6 | 92.5 | 136.8339 | 1 | n | 2 | 63 | 0 | -65
2019-05-12 | 14:53 | 2 | 2 | 1-2 | TITAN | 0.1 | 40 | 0.1 | 93.6 | 92.6 | 136.7604 |  | n | 3 | 63 | 0 | -65
2019-05-12 | 15:34 | 3 | 3 | 1-2 | TITAN | 0.1 | 40 | 0.1 | 92.6 | 91.6 | 138.2453 |  | n | 5 | 63 | 0 | -65 | [5 empty] | 后期自动断屑
2019-05-12 | 16:30 | 4 | 4 | 1-2 | TITAN | 0.1 | 40 | 0.1 | 91.6 | 89.6 | 140.5342 |  | n | 10 | 63 | 0 | -65
2019-05-12 | 17:00 | 5 | 5 | 1-2 | TITAN | 0.1 | 40 | 0.1 | 89.6 | 88.6 | 142.9001 |  | n | 5 | 63 | 0 | -65
2019-05-13 | 10:06-10:08 |  | 01 | 3-1 | TITAN | 0.1 | 60 | 0.2 | 88.6 | 88.2 | 216.5 | 0 | n | 1 | 63 | 0 | -65 |  |  |  |  | 40.25 | 有一阵频繁包裹刀片
2019-05-13 | 10:56:00-11:00 |  | 02 | 3-1 | TITAN | 0.1 | 60 | 0.2 | 88.2 | 84.2 | 217.4 |  | n | 10 | 63 | 0 | -65 |  |  |  |  | 43.85
2019-05-13 | 11:32 |  | 03 | 3-1 | TITAN | 0.1 | 60 | 0.2 | 84.2 | 80.2 | 231 |  | n | 10 | 63 | 0 | -65 |  |  |  |  | 23 | 后期不断屑
2019-05-13 | 11:36-12:04 |  | 04 | 3-1 | TITAN | 0.1 | 60 | 0.2 | 80.2 | 76.2 | 244.2275 |  | y |  | 63 | 0 | -65 |  |  |  |  | 49.42
2019-05-13 | 18:55-19:12 |  | 11 | 3-1 | TITAN | 0.1 | 60 | 0.2 | 76.2 | 72.2 | 257.3934 |  | y |  | 63 | 0 | -65 |  |  |  |  | 72.22 | 破了，Data is not correct< the calibration was wrong, still the time of the broken tool can be seen
2019-05-13 | 19:33:00-19:50 |  | 12 | 3-1 | TITAN | 0.1 | 60 | 0.2 | 74.2 | 73.8 | 258.0891 |  | y | 1 | 63 | 0 | -65 | 0.001101 | 0.005387 |  |  |  | 破刀走一刀
2019-05-13 | 19:57:00-20:09 |  | 13 | 3-2 | TITAN | 0.1 | 60 | 0.2 | 74.2 | 73.8 | 258.0891 |  | n | 1 | 63 | 0 | -100 | [5 empty] | 重新加工一遍，之后换新刀.刀具崩坏
2019-05-13 | 21:17 |  | 21 | 3-2 | TITAN | 0.1 | 60 | 0.3 | 73 | 71.2 | 264.8903 |  | Y | 3 | 84 | 0 | -84 | 0.001143 | 0.007806 |  |  | 63.55 | 刀具破损
2019-05-13 | 21:55:00:21:56 |  | 31 | 4-1 | TITAN | 0.1 | 60 | 0.25 | 71.2 | 66.2 | 277.9999 |  | N |  |  |  |  | 0.000938 | 0.005202 |  |  | 92.27